## VFR
short_name | Name | Viscosity & Wet Mill Thickness (EN) | Viscosity & Wet Mill Thickness (VN) | SPEC EN | SPEC VN
Apply W/B | Apply W/B cream powder by brush (Phun W/B màu kem bằng cọ) |  |  | Apply W/B white powder by brush 4"in overall surface then follow by brush 2/2"in to make powder evenly apply and then let it dry for at least 1 hours prior to dry sandinh highlights through | Sửu dụng sơn nước W/B bằng cọ 4"in toàn bộ bề mặt, sau đó dùng cọ 2/2"in tải đều lại để khô 1 giờ trước khi chà nhám hai lai
Dry brush | Dry brush glaze (Đánh cọ glaze) |  |  | Dry brush glaze overalls surface then let dry for at least 45 minutes highliight scotch brite 3M prior to next steps | Đánh cọ glaze toàn bộ bề mặt để khô 45 phút hai lai bằng bùi nhùi #3M trước khi làm bước kế tiếp
Dry brush | Dry brush glaze (Đánh cọ glaze) |  |  | Dry brush glaze overalls surface then let dry for at least 20 minutes highliight scotch brite 3M prior to next steps | Đánh cọ glaze toàn bộ bề mặt để khô 20 phút hai lai bằng bùi nhùi #3M trước khi làm bước kế tiếp
Dry brush | Dry brush glaze (Đánh cọ glaze) |  |  | Dry brush glaze overall surface then let dry for at least 15 minutes prior to next steps | Đánh cọ glaze toàn bộ bề mặt để khô 15 phút trước khi làm bước kế tiếp
Dry brush | Dry brush glaze (Đánh cọ glaze) |  |  | Dry brush glaze overall surface . Highlight scotch brite #3M prior to next step | Đánh cọ glaze trên toàn bộ bề mặt . Hai lai bằng bùi nhùi #3M trước khi làm bước kế tiếp
Dry brush | Dry brush glaze (Đánh cọ glaze) |  |  | Dry brush glaze overall surface evenly then make dry sanding & scotch brite sure to clean all dust properly prior to next steps | Đánh cọ glaze trên toàn bộ bề mặt . Hai lai bằng bùi nhùi #3M trước khi làm bước kế tiếp
Dry brush | Dry brush glaze (Đánh glaze đặc) |  |  | Dry brush glaze overall surface evenly then make dry sanding & scotch brite sure to clean all dust properly prior to next steps | Đánh glaze đặc trên toàn bộ bề mặt . Hai lai bằng bùi nhùi #3M trước khi làm bước kế tiếp
Dry brush | Dry bush glaze (Đánh cọ glaze) |  |  | Use dry bush to overall surface hightlight scotch brite #3M to prior next step | Đánh cọ glaze trên toàn bộ bề mặt . Hai lai bằng bùi nhùi #3M trước khi làm bước kế tiếp
Dry sanding | Dry sanding carefully by orbital machine (Chà nhám cẩn thận) |  |  | Dry sanding carefully grit#320-overall surface, White wood should always be freshly sanded before start finishing, and must be free from grease, oil or other contaminatic, please reject white wood with any defects | Chà nhám cẩn thận #320 toàn bộ bề mặt, vệ sinh bề mặt sạch sẽ trước khi làm bước kế tiế
Dry sanding | Dry sanding carefully (Chà nhám cẩn thận) |  |  | Dry sanding carefully #320-Grit overall surface . White wood should always be freshly sanded before start finishing, and must be free from grease, oil or other contaminatic, please reject white wood with any defects | Chà nhám cẩn thận #320 toàn bộ bề mặt, vệ sinh bề mặt sạch sẽ trước khi làm bước kế tiếp
Dry sanding | Dry sanding carefully (Chà nhám cẩn thận) |  |  | Check the surface first . Dry sanding carefully #320-Grit overall surface . White wood should always be freshly sanded before start finishing, and must be free from grease, oil or other contaminatic, please reject white wood with any defects | Kiểm tra xử lí phôi vệ sinh sạch sẽ . Chà nhám cẩn thận #320 toàn bộ bề mặt, vệ sinh bề mặt sạch sẽ trước khi làm bước kế tiế
Dry sanding | Dry sanding carefully (Chà nhám cẩn thận) |  |  | Dry sanding carefully #320-Grit overall surface . White wood should always be freshly sanded before start finishing, and must be free from grease, oil or other contaminatic, please reject white wood with any defects | Chà nhám cẩn thận #320 toàn bộ bề mặt, vệ sinh bề mặt sạch sẽ trước khi làm bước kế tiế
Dry sanding | Dry sanding carefully (Chà nhám cẩn thận) |  |  | Dry sanding carefully #320-Grit overall surface. White wood should always be freshly sanded before start finishing, and must be free from grease, oil or other contaminatic, please reject white wood with any defects | Chà nhám cẩn thận #320-Grit toàn bộ bề mặt. Nếu bị dính dầu hoặc dính dơ. Làm sạch toàn bộ bề mặt trước khi làm bước kế tiếp
Dry sanding | Dry sanding carefully (on wood and metal) (Chà nhám cẩn thận (trên gỗ và nam châm)) |  |  | Dry sanding carefully #320-Grit.Check the substrate first and dry sanding before start finishing (on wood and metal) | Chà nhám cẩn thận #320-Grit. Kiểm tra bề mặt chà nhám nếu bị dính dầu hoặc dính dơ thì phải làm sạch bề mặt trước khi làm bước kế tiếp (trên gỗ và nam châm)
Duro stain | Duro stain (Duro màu) |  |  | Duro stain overall surface . Highlight dry sanding sponge #320 prior to next step | Duro màu 2 PASS trên toàn bộ bề mặt . Hai lai bằng nhám xốp #320 trước khi làm bước kế tiếp
Duro stain | Spray Duro stain (Chỉnh màu) |  |  | Spray stain overall surface then let dry for at least 15 minutes prior to next steps | Phun màu toàn bộ bề mặt để khô 15 phút trước khi làm bước kế tiếp
Duro stain | Spray Eqaulizer stain / Duro stain (Sửa gỗ) |  |  | Spray stain overall surface then let dry for at least 15 minutes prior to next steps | Phun màu toàn bộ bề mặt để khô 15 phút trước khi làm bước kế tiếp
EQ stain | EQ stain (EQ màu) |  |  | EQ stain overall surface evenly . then wait 15 minutes prior next step | EQ màu trên toàn bộ bề mặt đều . Để khô 15 phút trước khi làm bước kế tiếp
EQ stain | EQ Stain (EQ màu) |  |  | EQ Stain on overall surface then let dyr for at least 15 minutes prior to next steps | EQ màu trên toàn bộ bề mặt . Để khô 15 phút trước khi làm bước kế tiếp
EQ stain | EQ stain (EQ màu) |  |  | EQ stain overall surface then let dyr for at least 15 minutes prior to next steps | EQ màu toàn bộ bề mặt để khô 15 phút trước khi làm bước kế tiếp
EQ stain | Equalizer stain on door (Sửa màu cánh cửa) |  |  | Equalizer veneer to for top only make color evenly, then let dry for at least 15 minutes, highlight by dry sanding sponge #320 prior to next steps | Chỉnh màu cánh cửa cho đều toàn bộ bề mặt, để khô 15 phút hai lai bằng nhám xốp #320 trước khi làm bước kế tiếp
EQ stain | Equalizer stain (Chỉnh màu) |  |  | Duro stain on wood overall surface then let dyr for at least 15 minutes prior to next steps | Chỉnh màu trên toàn bộ bề mặt để khô 15 phút trước khi làm bước kế tiếp
EQ stain | Spray Eqaulizer stain / Duro stain (Sửa gỗ) |  |  | Duro stain on wood overall surface then let dyr for at least 15 minutes prior to next steps | Chỉnh màu trên gỗ toàn bộ bề mặt để khô 15 phút trước khi làm bước kế tiếp
EQ stain | EQ stain (Sửa gổ) |  |  | EQ stain overall surface then let dry for at least 15 minutes prior to next steps | Sửa gổ toàn bộ bề mặt để khô 15 phút trước khi làm bước kế tiếp .
ML EQ stain | ML EQ stain (ML EQ màu) |  |  | ML EQ stain overall surface . Dry sanding #180/320 then let dyr for at least 15 minutes prior to next steps | ML EQ màu trên toàn bộ bề mặt . Chà nhám #180/320 Để khô 15 phút trước khi làm bước kế tiếp
ML EQ stain | Spray ML EQ STAIN (Phun ML EQ STAIN) |  |  | Spray ML EQ STAIN overall surface then let dyr for at least 15 minutes prior to next steps | Phun ML EQ STAIN toàn bộ bề mặt để khô 15 phút trước khi làm bước kế tiếp
ML EQ stain | Spray ML EQ STAIN (Phun ML EQ STAIN) |  |  | Spray evenly to fix red wood | Phun đều màu để sửa gỗ đỏ
ML EQ stain | Spray ML EQ STAIN (Phun ML EQ STAIN) |  |  | Spray evenly to fix red wood | Phun đều để sửa gỗ đỏ
ML EQ stain | Spray ML EQ STAIN (Phun ML EQ STAIN) |  |  | Spray evenly to fix substrate depending on wood color . | Phun màu đều để sửa gỗ
ML NE stain | Spray ML NE STAIN (Phun ML NE STAIN) |  |  | Spray evenly to adjust color then brushing | Phun đều để chỉnh màu rồi đánh cọ
ML NE stain | Spray ML NE STAIN (Phun ML NE STAIN) |  |  | Spray on overall surface evenly | Phun trên toàn bộ bề mặt đều theo mẫu
ML NE stain | Spray ML NE STAIN (Phun ML NE STAIN) |  |  | Check color | Kiểm tra theo mẫu
ML net stain | ML net stain (ML net màu) |  |  | ML net stain overall surface . Dry sanding #180/320 then let dyr for at least 15 minutes prior to next steps | ML net màu trên toàn bộ bề mặt . Chà nhám #180/320 Để khô 15 phút trước khi làm bước kế tiếp
ML net stain | ML net stain (ML màu) |  |  | ML net stain overall surface then let dry for at least 15 minutes prior to next steps | ML màu toàn bộ bề mặt để khô 15 phút trước khi làm bước kế tiếp .
ML sap stain | ML sap stain (ML màu) |  |  | ML stain overall surface . Dry sanding #320 then let dyr for at least 15 minutes prior to next steps | Phun màu trên toàn bộ bề mặt . Chà nhám #320 Để khô 15 phút trước khi làm bước kế tiếp
ML sap stain | ML sap stain (ML sap màu) |  |  | ML sap stain overall surface . Dry sanding #180/320 then let dyr for at least 15 minutes prior to next steps | Phun màu trên toàn bộ bề mặt . Chà nhám #180/320 Để khô 15 phút trước khi làm bước kế tiếp
ML sap stain | Spray ML SAP STAIN (Phun ML SAP STAIN) |  |  | Spray ML SAP STAIN overall surface then let dyr for at least 15 minutes prior to next steps | Phun ML SAP STAIN toàn bộ bề mặt để khô 15 phút trước khi làm bước kế tiếp
ML sap stain | Spray ML SAP STAIN (Phun ML SAP STAIN) |  |  | Spray evenly to fix white wood . | Phun đều để sửa gỗ trắng
ML sap stain | Spray ML SAP STAIN (Phun ML SAP STAIN) |  |  | Spray evenly to fix white wood | Phun đều để sửa gỗ trắng
ML sap stain | Spray ML SAP STAIN (Phun ML SAP STAIN) |  |  | Spray evenly to fix substrate depending on wood color . | Phun màu đều để sửa gỗ
ML stain | ML stain ( ML màu ) |  |  | ML stain overall surface . Highlight scotch brite #3M prior to next step | ML màu trên toàn bộ bề mặt . Hai lai bằng bùi nhùi #3M trước khi làm bước kế tiếp
ML stain | ML Stain (ML màu) |  |  | ML stain overall surface . Dry sanding #320 then let dyr for at least 15 minutes prior to next steps | Phun màu trên toàn bộ bề mặt . Chà nhám #320 Để khô 15 phút trước khi làm bước kế tiếp
ML stain | Spray ML STAIN (Phun ML STAIN) |  |  | Spray ML STAIN overall surface . Highlight dry sanding #240 to prior next step | Phun ML STAIN toàn bộ bề mặt . Hai lai bằng nhám #240 trước khi làm bước kế tiếp
ML stain | Spray ML STAIN (Phun ML STAIN) |  |  | Spray evenly overall surface . Highlight dry sanding #240 to prior next step | Phun đều trên toàn bộ bề mặt . Hai lai bằng nhám #240 trước khi làm bước kế tiếp
ML stain | Spray ML STAIN-1 (Phun ML STAIN-1) |  |  | Spray on overall surface evenly | Phun trên toàn bộ bề mặt đều theo mẫu
ML stain | Spray ML STAIN-2 (Phun ML STAIN-2) |  |  | Spray on overall surface evenly | Phun trên toàn bộ bề mặt đều theo mẫu
Padding glaze | Pading glaze (Dặm glaze) |  |  | When the glaze is not enough then touch up glaze dry bush a little bit and highlight | Kiểm tra và dặm glaze theo mẫu
Padding glaze | Pading glaze (Dặm glaze) |  |  | Touch up glaze | Dặm glaze theo mẫu
Padding glaze | Pading glaze (Dặm glaze) |  |  | Pading glaze on overall surface . Highlight sanding sponge & scotch brite #320/3M prior to next step | Dặm glaze trên toàn bộ bề mặt . Hai lai bằng bùi nhùi và nhám xốp #320/3M trước khi làm bước kế tiếp
Padding glaze | Pading glaze (Dặm glaze) |  |  | Use dry bush to overall surface hightlight scotch brite #3M to prior next step | Dặm glaze trên toàn bộ bề mặt . Hai lai bằng bùi nhùi #3M trước khi làm bước kế tiếp
Padding glaze | Pading glaze (Dặm glaze) |  |  | Pading glaze overall surface . . Highligh scotch brite 3M prior to next steps | Dặm glaze trên toàn bộ bề mặt . Hai lai bằng bùi nhùi #3M trước khi làm bước kế tiếp
Padding glaze | Pading glaze (Dặm glaze) |  |  | Pading glaze overall surface. Highligh scotch brite 3M prior to next steps | Dặm glaze trên toàn bộ bề mặt . Hai lai bằng bùi nhùi #3M trước khi làm bước kế tiếp
padding stain | Pading stain glaze (Dặm màu nét) |  |  | Pading stain on overall surface . Highlight sanding sponge & scotch brite #320/3M prior to next step | Dặm màu trên toàn bộ bề mặt . Hai lai bằng bùi nhùi và nhám xốp #320/3M trước khi làm bước kế tiếp
padding stain | Pading stain glaze (Dặm màu nét) |  |  | Pading glaze on overall surface . Highlight sanding sponge & scotch brite #320/3M prior to next step | Dặm glaze trên toàn bộ bề mặt . Hai lai bằng bùi nhùi và nhám xốp #320/3M trước khi làm bước kế tiếp
padding stain | Pading stain (Dặm màu nét) |  |  | Pading stain on overall surface . Highlight sanding sponge & scotch brite #320/3M prior to next step | Dặm màu trên toàn bộ bề mặt . Hai lai bằng bùi nhùi và nhám xốp #320/3M trước khi làm bước kế tiếp
padding stain | Pading stain (Dặm màu) |  |  | Shading stain overall surface then let dry for at least 15 minutes prior to next steps | Chỉnh màu trên toàn bộ bề mặt để khô 15 phút trước khi làm bước kế tiếp
padding stain | Pading stain (Dặm màu) |  |  | Pading glaze overall surface . . Highligh scotch brite 3M prior to next steps | Dặm glaze trên toàn bộ bề mặt . Hai lai bằng bùi nhùi #3M trước khi làm bước kế tiếp
padding stain | Pading stain (Dặm màu) |  |  | Pading glaze overall surface. Highligh scotch brite 3M prior to next steps | Dặm glaze trên toàn bộ bề mặt . Hai lai bằng bùi nhùi #3M trước khi làm bước kế tiếp
QC check color | Check color (Kiểm tra dặm màu) |  |  | Check color | Kiểm tra dặm màu
QC check color | Check color (Kiểm tra màu) |  |  | QC check color refer to the master panel | QC kiểm tra màu xem theo mẫu màu (Nếu thiếu thì chỉnh màu bước 10 và 11)
QC check color | Check color (Kiểm tra màu) |  |  | QC check color refer to the PCP panel | QC kiểm tra màu xem theo mẫu màu và màu đáy
QC check color | Check color (Kiểm tra màu) |  |  | QC check color refer to the PCP panel | QC kiểm tra màu xem theo mẫu màu
QC check color | QC Check color (Kiểm tra màu) |  |  | QC check color refer to the PCP panel | QC kiểm tra màu xem theo mẫu màu
Rel stain | Rel stain (Phun màu) |  |  | Spray stain overall surface then let dry for at least 15 minutes prior to next steps | Chỉnh màu toàn bộ bề mặt để khô 15 phút trước khi làm bước kế
Rel stain | Rel stain (Phun màu) |  |  | Spray stain overall surface then let dry for at least 15 minutes prior to next steps . | Chỉnh màu toàn bộ bề mặt để khô 15 phút trước khi làm bước kế
Sap stain | Sap stain veneer (Chỉnh màu veneer) |  |  | Sap stain veneer to make color evenly, then let dry for at least 15 minutes, highlight by dry sanding sponge #320 prior to next steps | Chỉnh màu trên veneer cho đều toàn bộ bề mặt, để khô 15 phút hai lai bằng nhám xốp #320 trước khi làm bước kế tiếp
Sap stain | Sap stain (Tem màu) |  |  | Sap stain overall surface evenly . then wait 15 minutes prior next step | Tem màu trên toàn bộ bề mặt đều . Để khô 15 phút trước khi làm bước kế tiếp
Sap stain | Sap stain (Tem màu) |  |  | Sap stain on overall surface then let dyr for at least 15 minutes prior to next steps | Tem màu trên toàn bộ bề mặt . Để khô 15 phút trước khi làm bước kế tiếp
Sap stain | Sap stain (Tem màu) |  |  | Sap stain overall surface then let dyr for at least 15 minutes prior to next steps | Tem màu toàn bộ bề mặt để khô 15 phút trước khi làm bước kế tiếp
Sap stain | Spray SAP STAIN (Phun SAP STAIN) |  |  | Spray evenly to fix white wood | Phun đều để sửa gỗ trắng
Shading glaze | Shading glaze (Chỉnh glaze) |  |  | Shading glaze & Dry brush glaze overall surface then let dry for at least 45 minutes prior to next steps | Siêu glaze & Đánh cọ toàn bộ bề mặt để khô 45 phút trước khi làm bước kế tiếp
Shading stain | Shading stain (Chỉnh màu) |  |  | Shading stain overall surface then let dry for at least 15 minutes prior to next steps | Chỉnh màu toàn bộ bề mặt để khô 15 phút trước khi làm bước kế tiếp
Shading stain | Shading stain (Chỉnh màu) |  |  | Shading stain on wood then let dry for at least 15 minutes prior to next steps | Chỉnh màu toàn bộ bề mặt để khô 15 phút trước khi làm bước kế tiếp
Shading stain | Shading stain (Chỉnh màu) |  |  | Shading stain on wood then let dry for at least 15 minutes prior to next steps | Lưu ý: Chỉnh màu trên gỗ khi gỗ bị trắng để khô 15 phút trước khi làm bước kế tiếp
Shading stain | Shading stain (Chỉnh màu) |  |  | Shading stain on wood then let dry for at least 15 minutes prior to next steps | Lưu ý: Chỉnh màu trên gỗ khi gỗ bị đỏ để khô 15 phút trước khi làm bước kế tiếp
Shading stain | Shading stain (Chỉnh màu) |  |  | Shading stain overall surface then let dyr for at least 15 minutes prior to next steps | Chỉnh màu toàn bộ bề mặt để khô 15 phút trước khi làm bước kế tiếp
Shading stain | Shading stain (Chỉnh màu) |  |  | Shading stain overall surface then let dry for at least 15 minutes prior to next steps | Chỉnh màu trên toàn bộ bề mặt để khô 15 phút trước khi làm bước kế tiếp
Shading stain | Shading stain (Chỉnh màu) |  |  | Shading stain overall surface then let dry for at least 15 minutes prior to next steps | Chỉnh màu trên toàn bộ bề mặt để khô 15 phút trước khi làm bước kế tiếp . LƯU Ý : Chỉnh chà những chỗ bị lát gỗ , mất bột .
Shading stain | Shading stain (Chỉnh màu) |  |  | Shading stain on overall surface then let dyr for at least 15 minutes prior to next steps | Chỉnh màu trên toàn bộ bề mặt . Để khô 15 phút trước khi làm bước kế tiếp
Shading stain | Shading stain (Chỉnh màu) |  |  | Spray evenly to adjust color | Phun đều chỉnh màu theo mẫu
Shading stain | Shading stain (Dặm màu) |  |  | Shading stain on overall surface evenly . | Kiểm tra và dặm màu theo mẫu
Spray adhesion | Spray adhesion (Phun bám dính) |  |  | Spray adhesion overall surface then let dry for at least 30-60 minutes prior to next steps | Phun bám dính trên toàn bộ bề mặt đều . Để khô 30 đến 60 phút trước khi làm bước kế tiếp
Spray bottom color | Spray bottom color (Phun màu đáy) |  |  | Spray bottom color overall surface then let dry for at least 15 minutes dry sanding sponge #320 prior to next steps | Phun màu đáy toàn bộ bề mặt để khô 15 phút chà nhám xốp #320 trước khi làm bước kế tiếp
final NC topcoat | Spray final NC top coat 2 PASS (Phun NC top coat 2 cuối 2 PASS) | Viscosity @ 32-35 oC : 10 Sec. NK2 cup (direct) ; Wet film thickness : 50 m-final coat | Viscosity @ 32-35 oC : 9-10 Sec. NK2 cup (direct) ; Wet film thickness : 50 m-final coat | Let it dry for at least 12 hours prior to packing | Để khô 12 giờ trước khi đóng gói
final NC topcoat | Spray Final NC top coat 2 PASS (Phun NC top coat cuối 2 PASS) | Viscosity @ 32-35 oC : 9-10 Sec. NK2 cup (direct) ; Wet film thickness : 50 m-Final coat | Viscosity @ 32-35 oC : 9-10 Sec. NK2 cup (direct) ; Wet film thickness : 50 m-Final coat | Let it dry for at least 12 hours prior to packing | Để khô 12 giờ trước khi đóng gói
final NC topcoat | Spray Final NC top coat 2 PASS (Phun NC top coat cuối 2 PASS) | Viscosity @ 32-35 oC : 9-10 Sec. NK2 cup (direct) ; Wet film thickness : 50 m-Final coat | Viscosity @ 32-35 oC : 9-10 Sec. NK2 cup (direct) ; Wet film thickness : 50 m-Final coat | Let it dry for at least 12 hours prior to packing | Để khô 12 giờ trước khi đóng gói
Spray glaze | Spray glaze (Phun glaze) |  |  | Spray glaze overalls surface then let dry for at least 20 minutes highliight scotch brite 3M prior to next steps | Phun glaze toàn bộ bề mặt để khô 20 phút hai lai bằng bùi nhùi #3M trước khi làm bước kế tiếp
Spray glaze/Dry brush glaze | Spray glaze + Dry brush glaze (Siêu glaze + Đánh cọ glaze) |  |  | Shading glaze & Dry brush glaze overall surface then let dry for at least 45 minutes prior to next steps | Siêu glaze & Đánh cọ toàn bộ bề mặt để khô 45 phút trước khi làm bước kế tiếp
Spray glaze/touch up by hands | Spray touch up glaze / touch up by hands (Chỉnh glaze) |  |  | Shading glaze on randomy thenlet dry for at least 15 minutes prior to next steps | Chỉnh glaze trên bề mặt ngẫu nhiên để khô 15 phút trước khi làm bước kế tiếp
Spray glaze/wipe highlights | Spray glaze and Wipe highlights |  |  | Spray glaze overalls surface then let dry for at least 20 minutes highliight scotch brite 3M prior to next steps | Lau glaze toàn bộ bề mặt để khô 20 phút hai lai bằng bùi nhùi #3M trước khi làm bước kế tiếp
NC sealer wash coat | Spray NC sealer wash coat 1 PASS (Phun NC sealer wash coat 1 PASS) | Viscosity @ 32-35 oC : 9-10 Sec. NK2 cup (direct) ; Wet film thickness : 50 m-1st coat, Let it dry for at least 60 minutes before sanding sponge & scotch brite | Viscosity @ 32-35 oC : 9-10 Sec. NK2 cup (direct) ; Wet film thickness : 50 m-1st coat, Để khô 60 phút trước khi chà nhám xốp & đẩy bùi nhùi | Dry sanding sponge grit #320 & soctch brite 3M P400, after dry sanding make sure to clean all dust properly from surface prior to next steps | Chà nhám xốp #320 & đẩy bùi nhùi 3M P400, sau khi chà nhám & đẩy bùi nhùi vệ sinh bề mặt trước khi làm bước kế tiếp
NC sealer wash coat | Spray NC sealer wash coat 1 PASS (Phun NC sealer wash coat 1 PASS) | Viscosity @ 32-35 oC : 9-10 Sec. NK2 cup (direct) ; Wet film thickness : 50 m-2nd last coat, Let it dry for at least 60 minutes before sanding sponge & scotch brite | Viscosity @ 32-35 oC : 9-10 Sec. NK2 cup (direct) ; Wet film thickness : 50 m-2nd last coat, Để khô 60 phút trước khi chà nhám xốp & đẩy bùi nhùi | Dry sanding sponge grit #320 & soctch brite 3M P400, after dry sanding make sure to clean all dust properly from surface prior to next steps | Chà nhám xốp #320 & đẩy bùi nhùi 3M P400, sau khi chà nhám & đẩy bùi nhùi vệ sinh bề mặt trước khi làm bước kế tiếp
NC sealer wash coat | Spray NC sealer wash coat 1 PASS (Phun NC sealer wash coat 1 PASS) | Viscosity @ 32-35 oC : 9-10 Sec. NK2 cup (direct) ; Wet film thickness : 25-50 m-1st coat, Let it dry for at least 60 minutes prior to dry sanding | Viscosity @ 32-35 oC : 9-10 Sec. NK2 cup (direct) ; Wet film thickness : 25-50 m-1st coat, Để khô 60 phút trước khi chà nhám | Dry sanding #320, after make sure to clean all dust properly from surface prior to next steps | Chà nhám #320, vệ sinh bề mặt trước khi làm bước kế tiếp
NC sealer wash coat | Spray NC sealer wash coat 1 PASS (Phun NC sealer wash coat 1 PASS) | Viscosity @ 32-35 oC : 9-10 Sec. NK2 cup (direct) ; Wet film thickness : 25-50 m-2nd last coat, Let it dry for at least 60 minutes prior to dry sanding | Viscosity @ 32-35 oC : 9-10 Sec. NK2 cup (direct) ; Wet film thickness : 25-50 m-2nd last coat, Để khô 60 phút trước khi chà nhám | Dry sanding #320, after make sure to clean all dust properly from surface prior to next steps | Chà nhám #320, vệ sinh bề mặt trước khi làm bước kế tiếp
NC sealer wash coat | Spray NC sealer wash coat 2 PASS (Phun NC sealer wash coat 2 PASS) | Viscosity @ 32-35 oC : 9-10 Sec. NK2 cup (direct) ; Wet film thickness : 50 m-1st coat, Let it dry for at least 60 minutes before sanding sponge & scotch brite | Viscosity @ 32-35 oC : 9-10 Sec. NK2 cup (direct) ; Wet film thickness : 50 m-1st coat, Để khô 60 phút trước khi chà nhám xốp & đẩy bùi nhùi | Dry sanding sponge grit #320 & soctch brite 3M P400, after dry sanding make sure to clean all dust properly from surface prior to next steps | Chà nhám xốp #320 & đẩy bùi nhùi 3M P400, sau khi chà nhám & đẩy bùi nhùi vệ sinh bề mặt trước khi làm bước kế tiếp
NC sealer wash coat | Spray NC sealer wash coat 2 PASS (Phun NC sealer wash coat 2 PASS) | Viscosity @ 32-35 oC : 9-10 Sec. NK2 cup (direct) ; Wet film thickness : 50 m-2nd last coat, Let it dry for at least 60 minutes before sanding | Viscosity @ 32-35 oC : 9-10 Sec. NK2 cup (direct) ; Wet film thickness : 50 m-2nd last coat, Để khô 60 phút trước khi chà nhám | Dry sanding sponge grit #320 & soctch brite 3M P400, after dry sanding make sure to clean all dust properly from surface prior to next steps | Chà nhám xốp #320 & đẩy bùi nhùi 3M P400, sau khi chà nhám & đẩy bùi nhùi vệ sinh bề mặt trước khi làm bước kế tiếp
NC sealer wash coat | Spray NC sealer wash coat 2 PASS (Phun NC sealer wash coat 2 PASS) | Viscosity @ 32-35 oC : 9-10 Sec. NK2 cup (direct) ; Wet film thickness : 50 m-1st coat, Let it dry for at least 60 minutes before sanding | Viscosity @ 32-35 oC : 9-10 Sec. NK2 cup (direct) ; Wet film thickness : 50 m-1st coat, Để khô 60 phút trước khi chà nhám | Dry sanding sponge grit #320 & soctch brite 3M P400, after dry sanding make sure to clean all dust properly from surface prior to next steps | Chà nhám xốp #320 & đẩy bùi nhùi 3M P400, sau khi chà nhám & đẩy bùi nhùi vệ sinh bề mặt trước khi làm bước kế tiếp
NC sealer wash coat | Spray NC sealer wash coat 2 PASS (Phun NC sealer wash coat 2 PASS) | Viscosity @ 32-35 oC : 9-10 Sec. NK2 cup (direct) ; Wet film thickness : 50 m-2nd coat, Let it dry for at least 60 minutes before sanding | Viscosity @ 32-35 oC : 9-10 Sec. NK2 cup (direct) ; Wet film thickness : 50 m-2nd coat, Để khô 60 phút trước khi chà nhám | Dry sanding sponge grit #320 & soctch brite 3M P400, after dry sanding make sure to clean all dust properly from surface prior to next steps | Chà nhám xốp #320 & đẩy bùi nhùi 3M P400, sau khi chà nhám & đẩy bùi nhùi vệ sinh bề mặt trước khi làm bước kế tiếp
NC sealer wash coat | Spray NC sealer wash coat 2 PASS (Phun NC sealer wash coat 2 PASS) | Viscosity @ 32-35 oC : 14 Sec. NK2 cup (direct) ; Wet film thickness : 50 m-1st coat, Let it dry for at least 60 minutes before sanding sponge & scotch brite | Viscosity @ 32-35 oC : 14 Sec. NK2 cup (direct) ; Wet film thickness : 50 m-1st coat, Để khô 60 phút trước khi chà nhám xốp & đẩy bùi nhùi | Dry sanding sponge grit #320 & soctch brite 3M P400, after dry sanding make sure to clean all dust properly from surface prior to next steps | Chà nhám xốp #320 & đẩy bùi nhùi 3M P400, sau khi chà nhám & đẩy bùi nhùi vệ sinh bề mặt trước khi làm bước kế tiếp
NC sealer wash coat | Spray NC sealer wash coat 2 PASS (Phun NC sealer wash coat 2 PASS) | Viscosity @ 32-35 oC : 9-10 Sec. NK2 cup (direct) ; Wet film thickness : 50 m-2nd coat, Let it dry for at least 60 minutes before sanding sponge & scotch brite | Viscosity @ 32-35 oC : 9-10 Sec. NK2 cup (direct) ; Wet film thickness : 50 m 2nd coat, Để khô 60 phút trước khi chà nhám xốp & đảy bùi nhù | Dry sanding sponge grit #320 & soctch brite 3M P400, after dry sanding make sure to clean all dust properly from surface prior to next steps | Chà nhám xốp #320 & đẩy bùi nhùi 3M P400, sau khi chà nhám & đẩy bùi nhùi vệ sinh bề mặt trước khi làm bước kế tiếp
NC sealer wash coat | Spray NC sealer wash coat 2 PASS (Phun NC sealer wash coat 2 PASS) | Viscosity @ 32-35 oC : 9-10 Sec. NK2 cup (direct) ; Wet film thickness : 50 m-2nd coat, Let it dry for at least 60 minutes before sanding sponge & scotch brite | Viscosity @ 32-35 oC : 9-10 Sec. NK2 cup (direct) ; Wet film thickness : 50 m-1st coat, Để khô 60 phút trước khi chà nhám xốp & đẩy bùi nhùi | Dry sanding sponge grit #320 & soctch brite 3M P400, after dry sanding make sure to clean all dust properly from surface prior to next steps | Chà nhám xốp #320 & đẩy bùi nhùi 3M P400, sau khi chà nhám & đẩy bùi nhùi vệ sinh bề mặt trước khi làm bước kế tiếp
NC sealer wash coat | Spray NC sealer wash coat 2 PASS (Phun NC sealer wash coat 2 PASS) | Viscosity @ 32-35 oC : 9-10Sec. NK2 cup (direct) ; Wet film thickness : 50 m-1st coat, Let it dry for at least 60 minutes before & scotch brite | Viscosity @ 32-35 oC : 9-10 Sec. NK2 cup (direct) ; Wet film thickness : 50 m-1st coat, Để khô 60 phút trước khi đẩy bùi nhùi | Rud scotch brite #3M overall surface evenly then make dry sanding & scotch brite sure to clean all dust properly prior to next steps | Đẩy bùi nhùi #3M, sau khi chà nhám & đẩy bùi nhùi vệ sinh bề mặt trước khi làm bước kế tiếp
NC sealer wash coat | Spray NC sealer wash coat 2 PASS (Phun NC sealer wash coat 2 PASS) | Viscosity @ 32-35 oC : 9 Sec. NK2 cup (direct) ; Wet film thickness : 50 m-1st coat, Let it dry for at least 60 minutes before sanding sponge & scotch brite | Viscosity @ 32-35 oC :9 Sec. NK2 cup (direct) ; Wet film thickness : 50 m-1st coat, Để khô 60 phút trước khi chà nhám xốp & đẩy bùi nhùi | Dry sanding sponge grit #320 & soctch brite 3M P400, after dry sanding make sure to clean all dust properly from surface prior to next steps | Chà nhám xốp #320 & đẩy bùi nhùi 3M P400, sau khi chà nhám & đẩy bùi nhùi vệ sinh bề mặt trước khi làm bước kế tiếp
NC sealer wash coat | Spray NC sealer wash coat 2 PASS (Phun NC sealer wash coat 2 PASS) | Viscosity @ 32-35 oC : 10 Sec. NK2 cup (direct) ; Wet film thickness : 50-75 m-2nd coat, Let it dry for at least 1 hour before sanding | Viscosity @ 32-35 oC : 10 Sec. NK2 cup (direct) ; Wet film thickness : 50-75 m-2nd coat, Để khô ít nhất 1 giờ trước khi chà nhám | Dry sanding #320 , after dry sanding make sure to clean all dust properly from surface prior to next steps | Chà nhám #320, sau khi chà nhám vệ sinh bề mặt trước khi làm bước ké tiếp
NC sealer wash coat | Spray NC sealer wash coat 2 PASS (Phun NC sealer wash coat 2 PASS) | Viscosity @ 32-35 oC : 10 Sec. NK2 cup (direct) ; Wet film thickness : 50-75 m-3rd coat, Let it dry for at least 1 hour before sanding | Viscosity @ 32-35 oC : 10 Sec. NK2 cup (direct) ; Wet film thickness : 50-75 m-3rd coat, Để khô ít nhất 1 giờ trước khi chà nhám | Dry sanding #320 , after dry sanding make sure to clean all dust properly from surface prior to next steps | Chà nhám #320, sau khi chà nhám vệ sinh bề mặt trước khi làm bước ké tiếp
NC sealer wash coat | Spray NC sealer wash coat 2 PASS (Phun NC sealer wash coat 2 PASS) | Viscosity @ 32-35 oC : 10 Sec. NK2 cup (direct) ; Wet film thickness : 50-75 m-2nd coat, Let it dry for at least 1 hour before sanding | Viscosity @ 32-35 oC : 10 Sec. NK2 cup (direct) ; Wet film thickness : 50-75 m-2nd coat, Để khô ít nhất 1 giờ trước khi chà nhám | Dry sanding #320 , after dry sanding make sure to clean all dust properly from surface prior to next steps | Chà nhám #320, sau khi chà nhám vệ sinh bề mặt trước khi làm bước ké tiếp
NC sealer wash coat | Spray NC sealer wash coat 2 PASS (Phun NC sealer wash coat 2 PASS) | Viscosity @ 32-35 oC : 10 Sec. NK2 cup (direct) ; Wet film thickness : 50-75 m-2nd coat, Let it dry for at least 1 hour before sanding | Viscosity @ 32-35 oC : 10 Sec. NK2 cup (direct) ; Wet film thickness : 50-75 m-2nd coat, Để khô ít nhất 1 giờ trước khi chà nhám | Dry sanding #320 , after dry sanding make sure to clean all dust properly from surface prior to next steps | Chà nhám #320, sau khi chà nhám vệ sinh bề mặt trước khi làm bước ké tiếp
NC sealer wash coat | Spray NC sealer wash coat 2 PASS (Phun NC sealer wash coat 2 PASS) | Viscosity @ 32-35 oC : 10 Sec. NK2 cup (direct) ; Wet film thickness : 50-75 m-3rd coat, Let it dry for at least 1 hour before sanding | Viscosity @ 32-35 oC : 10 Sec. NK2 cup (direct) ; Wet film thickness : 50-75 m-3rd coat, Để khô ít nhất 1 giờ trước khi chà nhám | Dry sanding #320 , after dry sanding make sure to clean all dust properly from surface prior to next steps | Chà nhám #320, sau khi chà nhám vệ sinh bề mặt trước khi làm bước ké tiếp
NC sealer wash coat | Spray NC sealer wash coat 2 PASS (Phun NC sealer wash coat 2 PASS) | Viscosity @ 32-35 oC : 9 Sec. NK2 cup (direct) ; Wet film thickness : 50 m-2nd last coat, Let it dry for at least 60 minutes before sanding | Viscosity @ 32-35 oC : 9 Sec. NK2 cup (direct) ; Wet film thickness : 50 m-2nd last coat, Để khô 60 phút trước khi chà nhám | Dry sanding sponge grit #320 & soctch brite 3M P400, after dry sanding make sure to clean all dust properly from surface prior to next steps | Chà nhám xốp #320 & đẩy bùi nhùi 3M P400, sau khi chà nhám & đẩy bùi nhùi vệ sinh bề mặt trước khi làm bước kế tiếp
NC topcoat on bottom | Spray NC top coat on bottom 2 PASS (Phun Nc top coat màu đáy 2 PASS) | Viscosity @ 32-35 oC : 9-10 Sec. NK2 cup (direct) ; Wet film thickness : 50 m 3rd coat, Let it dry for at least 60 minutes before sanding | Viscosity @ 32-35 oC : 9-10 Sec. NK2 cup (direct) ; Wet film thickness : 50 m3rd coat, Để khô 60 phút trước khi chà nhám | Dry sanding sponge grit #320 & soctch brite 3M P400, after dry sanding make sure to clean all dust properly from surface prior to next steps | Chà nhám xốp #320 & đẩy bùi nhùi 3M P400, sau khi chà nhám & đẩy bùi nhùi vệ sinh bề mặt trước khi làm bước kế tiếp
NC topcoat on bottom | Spray NC top coat on bottom 2 PASS (Phun Nc top coat màu đáy 2 PASS) | Viscosity @ 32-35 oC : 9-10 Sec. NK2 cup (direct) ; Wet film thickness : 50 m 4th last coat, Let it dry for at least 60 minutes before sanding & soctch brite | Viscosity @ 32-35 oC : 9-10 Sec. NK2 cup (direct) ; Wet film thickness : 50 m4th last coat, Để khô 60 phút trước khi chà nhám & đẩy bùi nhùi | Dry sanding sponge grit #320 & soctch brite 3M P400, after dry sanding make sure to clean all dust properly from surface prior to next steps | Chà nhám xốp #320 & đẩy bùi nhùi 3M P400, sau khi chà nhám & đẩy bùi nhùi vệ sinh bề mặt trước khi làm bước kế tiếp
NC topcoat on bottom | Spray NC top coat on bottom 2 PASS (Phun Nc top coat màu đáy 2 PASS) | Viscosity @ 32-35 oC : 9-10 Sec. NK2 cup (direct) ; Wet film thickness : 50 m 4th last coat, Let it dry for at least 60 minutes before sanding & soctch brite | Viscosity @ 32-35 oC : 9-10 Sec. NK2 cup (direct) ; Wet film thickness : 50 m4th last coat, Để khô 60 phút trước khi chà nhám & đẩy bùi nhùi | Dry sanding sponge grit #320 & soctch brite 3M P400, after dry sanding make sure to clean all dust properly from surface prior to next steps | Chà nhám xốp #320 & đẩy bùi nhùi 3M P400, sau khi chà nhám & đẩy bùi nhùi vệ sinh bề mặt trước khi làm bước kế tiếp
NC topcoat | Spray 1st NC top coat 2 PASS (Phun 1st NC top coat 2 PASS) | Viscosity @ 32-35 oC : 9-10 Sec. NK2 cup (direct) ; Wet film thickness : 50 m 1st coat, Let it dry for at least 60 minutes before sanding | Viscosity @ 32-35 oC : 9-10 Sec. NK2 cup (direct) ; Wet film thickness : 50 m1st coat, Để khô 60 phút trước khi chà nhám | Dry sanding sponge grit #320 & soctch brite 3M P400, after dry sanding make sure to clean all dust properly from surface prior to next steps | Chà nhám xốp #320 & đẩy bùi nhùi 3M P400, sau khi chà nhám & đẩy bùi nhùi vệ sinh bề mặt trước khi làm bước kế tiếp
NC topcoat | Spray 1st NC top coat 2 PASS (Phun NC top coat 2 PASS lần 1) | Viscosity @ 32-35 oC : 9-10 Sec. NK2 cup (direct) ; Wet film thickness : 50 m 1st coat, Let it dry for at least 60 minutes before sanding & soctch birte | Viscosity @ 32-35 oC : 9-10 Sec. NK2 cup (direct) ; Wet film thickness : 50 m1st coat, Để khô 60 phút trước khi chà nhám & đẩy bùi nhùi | Dry sanding sponge grit #320 & soctch brite 3M P400, after dry sanding make sure to clean all dust properly from surface prior to next steps | Chà nhám xốp #320 & đẩy bùi nhùi 3M P400, sau khi chà nhám & đẩy bùi nhùi vệ sinh bề mặt trước khi làm bước kế tiếp
NC topcoat | Spray 1st NC top coat 2 PASS (Phun NC top coat 2 PASS lần 1) | Viscosity @ 32-35 oC : 9-10 Sec. NK2 cup (direct) ; Wet film thickness : 50 m 1st coat, Let it dry for at least 60 minutes before sanding & soctch birte | Viscosity @ 32-35 oC : 9-10 Sec. NK2 cup (direct) ; Wet film thickness : 50 m 1st coat, Để khô 60 phút trước khi chà nhám & đẩy bùi nhùi | Dry sanding sponge grit #320 & soctch brite 3M P400, after dry sanding make sure to clean all dust properly from surface prior to next steps | Chà nhám xốp #320 & đẩy bùi nhùi 3M P400, sau khi chà nhám & đẩy bùi nhùi vệ sinh bề mặt trước khi làm bước kế tiếp
NC topcoat | Spray 2nd NC top coat 2 PASS (Phun 2nd NC top coat 2 PASS) | Viscosity @ 32-35 oC : 9-10 Sec. NK2 cup (direct) ; Wet film thickness : 50 m 1st coat, Let it dry for at least 60 minutes before sanding | Viscosity @ 32-35 oC : 9-10 Sec. NK2 cup (direct) ; Wet film thickness : 50 m1st coat, Để khô 60 phút trước khi chà nhám | Dry sanding sponge grit #320 & soctch brite 3M P400, after dry sanding make sure to clean all dust properly from surface prior to next steps | Chà nhám xốp #320 & đẩy bùi nhùi 3M P400, sau khi chà nhám & đẩy bùi nhùi vệ sinh bề mặt trước khi làm bước kế tiếp
NC topcoat | Spray 2nd NC top coat 2 PASS (Phun NC top coat 2 PASS lần 2) | Viscosity @ 32-35 oC : 9-10 Sec. NK2 cup (direct) ; Wet film thickness : 50 m 2nd coat, Let it dry for at least 60 minutes before sanding & soctch birte | Viscosity @ 32-35 oC : 9-10 Sec. NK2 cup (direct) ; Wet film thickness : 50 m 2nd coat, Để khô 60 phút trước khi chà nhám & đẩy bùi nhùi | Dry sanding sponge grit #320 & soctch brite 3M P400, after dry sanding make sure to clean all dust properly from surface prior to next steps | Chà nhám xốp #320 & đẩy bùi nhùi 3M P400, sau khi chà nhám & đẩy bùi nhùi vệ sinh bề mặt trước khi làm bước kế tiếp
NC topcoat | Spray 2nd NC top coat 2 PASS (Phun NC top coat 2 PASS lần 2) | Viscosity @ 32-35 oC : 9-10 Sec. NK2 cup (direct) ; Wet film thickness : 50 m 2nd coat, Let it dry for at least 60 minutes before sanding & soctch birte | Viscosity @ 32-35 oC : 9-10 Sec. NK2 cup (direct) ; Wet film thickness : 50 m 2nd coat, Để khô 60 phút trước khi chà nhám & đẩy bùi nhùi | Dry sanding sponge grit #320 & soctch brite 3M P400, after dry sanding make sure to clean all dust properly from surface prior to next steps | Chà nhám xốp #320 & đẩy bùi nhùi 3M P400, sau khi chà nhám & đẩy bùi nhùi vệ sinh bề mặt trước khi làm bước kế tiếp
NC topcoat | Spray 3rd NC top coat 2 PASS (Phun 3rd NC top coat 2 PASS) | Viscosity @ 32-35 oC : 9-10 Sec. NK2 cup (direct) ; Wet film thickness : 50 m 3rd coat, Let it dry for at least 60 minutes before sanding | Viscosity @ 32-35 oC : 9-10 Sec. NK2 cup (direct) ; Wet film thickness : 50 m3rd coat, Để khô 60 phút trước khi chà nhám | Dry sanding sponge grit #320 & soctch brite 3M P400, after dry sanding make sure to clean all dust properly from surface prior to next steps | Chà nhám xốp #320 & đẩy bùi nhùi 3M P400, sau khi chà nhám & đẩy bùi nhùi vệ sinh bề mặt trước khi làm bước kế tiếp
NC topcoat | Spray 3rd NC top coat 2 PASS (Phun NC top coat 2 PASS lần 3) | Viscosity @ 32-35 oC : 9-10 Sec. NK2 cup (direct) ; Wet film thickness : 50 m 3rd coat, Let it dry for at least 60 minutes before sanding & scotch birte | Viscosity @ 32-35 oC : 9-10 Sec. NK2 cup (direct) ; Wet film thickness : 50 m 3rd coat, Để khô 60 phút trước khi chà nhám & đẩy bùi nhùi | Dry sanding sponge grit #320 & soctch brite 3M P400, after dry sanding make sure to clean all dust properly from surface prior to next steps | Chà nhám xốp #320 & đẩy bùi nhùi 3M P400, sau khi chà nhám & đẩy bùi nhùi vệ sinh bề mặt trước khi làm bước kế tiếp
NC topcoat | Spray 3rd NC top coat 2 PASS (Phun NC top coat 2 PASS lần 3) | Viscosity @ 32-35 oC : 9-10Sec. NK2 cup (direct) ; Wet film thickness : 50 m 3rd coat, Let it dry for at least 60 minutes before sanding & scotch birte | Viscosity @ 32-35 oC : 9-10 Sec. NK2 cup (direct) ; Wet film thickness : 50 m 3rd coat, Để khô 60 phút trước khi chà nhám & đẩy bùi nhùi | Dry sanding sponge grit #320 & soctch brite 3M P400, after dry sanding make sure to clean all dust properly from surface prior to next steps | Chà nhám xốp #320 & đẩy bùi nhùi 3M P400, sau khi chà nhám & đẩy bùi nhùi vệ sinh bề mặt trước khi làm bước kế tiếp
NC topcoat | Spray NC top coat 2 PASS (Phun NC top coat 2 PASS) | Viscosity @ 32-35 oC : 9-10 Sec. NK2 cup (direct) ; Wet film thickness : 50 m-1st coat, Let it dry for at least 60 minutes before sanding sponge & scotch brite | Viscosity @ 32-35 oC : 9-10 Sec. NK2 cup (direct) ; Wet film thickness : 50 m-1st coat, Để khô 60 phút trước khi chà nhám xốp & đẩy bùi nhùi | Dry sanding sponge grit #320 & soctch brite 3M P400, after dry sanding make sure to clean all dust properly from surface prior to next steps | Chà nhám xốp #320 & đẩy bùi nhùi 3M P400, sau khi chà nhám & đẩy bùi nhùi vệ sinh bề mặt trước khi làm bước kế tiếp
NC topcoat | Spray NC top coat 2 PASS (Phun NC top coat 2 PASS) | Viscosity @ 32-35 oC : 9-10 Sec. NK2 cup (direct) ; Wet film thickness : 50 m-2nd coat, Let it dry for at least 60 minutes before sanding sponge & scotch brite | Viscosity @ 32-35 oC : 9-10 Sec. NK2 cup (direct) ; Wet film thickness : 50 m-1st coat, Để khô 60 phút trước khi chà nhám xốp & đẩy bùi nhùi | Dry sanding sponge grit #320 & soctch brite 3M P400, after dry sanding make sure to clean all dust properly from surface prior to next steps | Chà nhám xốp #320 & đẩy bùi nhùi 3M P400, sau khi chà nhám & đẩy bùi nhùi vệ sinh bề mặt trước khi làm bước kế tiếp
NC topcoat | Spray NC top coat 2 PASS (Phun NC top coat 2 PASS) | Viscosity @ 32-35 oC : 9-10 Sec. NK2 cup (direct) ; Wet film thickness : 50 m-3rd coat, Let it dry for at least 60 minutes before sanding sponge & scotch brite | Viscosity @ 32-35 oC : 9-10 Sec. NK2 cup (direct) ; Wet film thickness : 50 m-1st coat, Để khô 60 phút trước khi chà nhám xốp & đẩy bùi nhùi | Dry sanding sponge grit #320 & soctch brite 3M P400, after dry sanding make sure to clean all dust properly from surface prior to next steps | Chà nhám xốp #320 & đẩy bùi nhùi 3M P400, sau khi chà nhám & đẩy bùi nhùi vệ sinh bề mặt trước khi làm bước kế tiếp
NC topcoat | Spray NC top coat 2 PASS (Phun NC top coat 2 PASS) | Viscosity @ 32-35 oC : 9-10Sec. NK2 cup (direct) ; Wet film thickness : 50 m-1st coat, Let it dry for at least 60 minutes before & scotch brite | Viscosity @ 32-35 oC : 9-10 Sec. NK2 cup (direct) ; Wet film thickness : 50 m-1st coat, Để khô 60 phút trước khi đẩy bùi nhùi | Rud scotch brite #3M overall surface evenly then make dry sanding & scotch brite sure to clean all dust properly prior to next steps | Đẩy bùi nhùi #3M, sau khi chà nhám & đẩy bùi nhùi vệ sinh bề mặt trước khi làm bước kế tiếp
NC topcoat | Spray NC top coat 2 PASS (Phun NC top coat 2 PASS) | Viscosity @ 32-35 oC : 10 Sec. NK2 cup (direct) ; Wet film thickness : 50 m-final coat | Viscosity @ 32-35 oC : 10 Sec. NK2 cup (direct) ; Wet film thickness : 50 m-final coat | Let it dry for at least 12 hours prior to packing | Để khô 12 giờ trước khi đóng gói
NC topcoat on bottom | Spray 4th NC top coat on bottom 2 PASS (Phun Nc top coat màu đáy 2 PASS) | Viscosity @ 32-35 oC : 9-10 Sec. NK2 cup (direct) ; Wet film thickness : 50 m 4th last coat, Let it dry for at least 60 minutes before sanding & soctch brite | Viscosity @ 32-35 oC : 9-10 Sec. NK2 cup (direct) ; Wet film thickness : 50 m4th last coat, Để khô 60 phút trước khi chà nhám & đẩy bùi nhùi | Dry sanding sponge grit #320 & soctch brite 3M P400, after dry sanding make sure to clean all dust properly from surface prior to next steps | Chà nhám xốp #320 & đẩy bùi nhùi 3M P400, sau khi chà nhám & đẩy bùi nhùi vệ sinh bề mặt trước khi làm bước kế tiếp
Spray PU/NC sealer wash coat | Spray PU sealer wash coat 2 PASS (Phun PU sealer wash coat 2 PASS) | Viscosity @ 32-35 oC : 9.5 Sec. NK2 cup (direct) ; Wet film thickness : 50 m-1st coat, Let it dry for at least 60 minutes before sanding sponge & scotch brite | Viscosity @ 32-35 oC : 9.5 Sec. NK2 cup (direct) ; Wet film thickness : 50 m-1st coat, Để khô 60 phút trước khi chà nhám xốp & đẩy bùi nhùi | Dry sanding sponge grit #320 & soctch brite 3M P400, after dry sanding make sure to clean all dust properly from surface prior to next steps | Chà nhám xốp #320 & đẩy bùi nhùi 3M P400, sau khi chà nhám & đẩy bùi nhùi vệ sinh bề mặt trước khi làm bước kế tiếp
Spray PU/NC sealer wash coat | Spray PU sealer wash coat 2 PASS (Phun PU sealer wash coat 2 PASS) | Viscosity @ 32-35 oC : 9 Sec. NK2 cup (direct) ; Wet film thickness : 50 m-1st coat, Let it dry for at least 60 minutes before sanding sponge & scotch brite | Viscosity @ 32-35 oC :9 Sec. NK2 cup (direct) ; Wet film thickness : 50 m-1st coat, Để khô 60 phút trước khi chà nhám xốp & đẩy bùi nhùi | Dry sanding sponge grit #320 & soctch brite 3M P400, after dry sanding make sure to clean all dust properly from surface prior to next steps | Chà nhám xốp #320 & đẩy bùi nhùi 3M P400, sau khi chà nhám & đẩy bùi nhùi vệ sinh bề mặt trước khi làm bước kế tiếp
Spray PU/NC sealer wash coat | Spray PU sealer wash coat 2 PASS (Phun PU sealer wash coat 2 PASS) | Viscosity @ 32-35 oC : 10 Sec. NK2 cup (direct) ; Wet film thickness : 50-75 m-1st coat, Let it dry for at least 1 hour before sanding | Viscosity @ 32-35 oC : 10 Sec. NK2 cup (direct) ; Wet film thickness : 50-75 m-1st coat, Để khô ít nhất 1 giờ trước khi chà nhám | Dry sanding #320 , after dry sanding make sure to clean all dust properly from surface prior to next steps | Chà nhám #320, sau khi chà nhám vệ sinh bề mặt trước khi làm bước ké tiếp
Spray PU/NC sealer wash coat | Spray PU sealer wash coat 2 PASS (Phun PU sealer wash coat 2 PASS) | Viscosity @ 32-35 oC : 10 Sec. NK2 cup (direct) ; Wet film thickness : 50-75 m-1st coat, Let it dry for at least 1 hour before sanding | Viscosity @ 32-35 oC : 10 Sec. NK2 cup (direct) ; Wet film thickness : 50-75 m-1st coat, Để khô ít nhất 1 giờ trước khi chà nhám | Dry sanding #320 , after dry sanding make sure to clean all dust properly from surface prior to next steps | Chà nhám #320, sau khi chà nhám vệ sinh bề mặt trước khi làm bước ké tiếp
Spray PU/NC sealer wash coat | Spray PU sealer wash coat 2 PASS (Phun PU sealer wash coat 2 PASS) | Viscosity @ 32-35 oC : 10 Sec. NK2 cup (direct) ; Wet film thickness : 50-75 m-1st coat, Let it dry for at least 1 hour before sanding | Viscosity @ 32-35 oC : 10 Sec. NK2 cup (direct) ; Wet film thickness : 50-75 m-1st coat, Để khô ít nhất 1 giờ trước khi chà nhám | Dry sanding #320 , after dry sanding make sure to clean all dust properly from surface prior to next steps | Chà nhám #320, sau khi chà nhám vệ sinh bề mặt trước khi làm bước ké tiếp
Spray PU/NC sealer wash coat | Spray PU sealer wash coat 2 PASS (Phun PU sealer wash coat 2 PASS) | Viscosity @ 32-35 oC : 9-10 Sec. NK2 cup (direct) ; Wet film thickness : 50 m-1st coat, Let it dry for at least 60 minutes before sanding sponge & scotch brite | Viscosity @ 32-35 oC : 9-10 Sec. NK2 cup (direct) ; Wet film thickness : 50 m-1st coat, Để khô 60 phút trước khi chà nhám xốp & đẩy bùi nhùi | Dry sanding sponge grit #320 & soctch brite 3M P400, after dry sanding make sure to clean all dust properly from surface prior to next steps | Chà nhám xốp #320 & đẩy bùi nhùi 3M P400, sau khi chà nhám & đẩy bùi nhùi vệ sinh bề mặt trước khi làm bước kế tiếp
Spray PU/NC sealer wash coat | Spray PU sealer wash coat 2 PASS (Phun PU sealer wash coat 2 PASS) | Viscosity @ 32-35 oC : 9-10 Sec. NK2 cup (direct) ; Wet film thickness : 25-50 m-1st coat, Let it dry for at least 60 minutes prior to dry sanding | Viscosity @ 32-35 oC : 9-10 Sec. NK2 cup (direct) ; Wet film thickness : 25-50 m-1st coat, Để khô 60 phút trước khi chà nhám | Dry sanding #320, after make sure to clean all dust properly from surface prior to next steps | Chà nhám #320, vệ sinh bề mặt trước khi làm bước kế tiếp
Spray sap | Spray sap (Phun sap) |  |  | Spray sap #EQ stain to fix wood color | Phun màu #EQ màu để sửa gỗ
Spray sap | Spray sap (Phun sap) |  |  | Spray sap on overall surface evenly | Phun đều trên toàn bộ bề mặt theo mẫu
Spray stain | Spray stain (Phun màu) |  |  | Spray stain overall surface . Dry sanding #180/320 then let dyr for at least 15 minutes prior to next steps | Phun màu trên toàn bộ bề mặt . Chà nhám #180/320 Để khô 15 phút trước khi làm bước kế tiếp
Spray stain | Spray stain (Phun màu) |  |  | Spray stain overall surface . Highlight dry sanding #180 prior to next step | Phun màu trên toàn bộ bề mặt . Hai lai bằng nhám #180 trước khi làm bước kế tiếp
Spray stain | Spray stain (Phun màu) |  |  | Spray stain overall surface evenly | Phun màu trên toàn bộ bề mặt đều theo mẫu
Spray stain | Spray stain (Phun màu) |  |  | Spray evenly to fix red wood | Phun đều để sửa gỗ đỏ
Touch up | Touch up (Kiểm tra màu đáy) |  |  |  | QC kiểm tra màu xem theo mẫu màu và màu đáy
White ML stain | Spray for glue white ( Xử lí keo trắng ) |  |  | Spray for glue white overall surface . Let dry for at least 15 minutes prior to next steps | Xử lí keo trắng trên toàn bộ bề mặt . Để khô 15 phút trước khi làm bước kế tiếp
White ML stain | Spray for glue white (Xử lí keo trắng) |  |  | Spray for glue white overall surface . Let dry for at least 15 minutes prior to next steps | Xử lí keo trắng trên toàn bộ bề mặt . Để khô 15 phút trước khi làm bước kế tiếp
wipe glaze | Wipe glaze (Lau glaze) |  |  | Wipe glaze overalls surface then let dry for at least 20 minutes highliight scotch brite 3M prior to next steps | Lau glaze toàn bộ bề mặt để khô 20 phút hai lai bằng bùi nhùi #3M trước khi làm bước kế tiếp
wipe glaze | Wipe glaze (Lau glaze) |  |  | Wipe glaze on overall surface evenly . Then highlight scotch brite #3M to by waste rags and dry brush | Lau glaze trên toàn bộ bề mặt đều . Hai lai bằng bùi nhùi #3M rồi đánh cọ
wipe glaze | Wipe glaze (Lau glaze) |  |  | Wipe glaze on overall surface . Highlight sanding sponge & scotch brite #320/3M prior to next step | Lau glaze trên toàn bộ bề mặt . Hai lai bằng bùi nhùi và nhám xốp #320/3M trước khi làm bước kế tiếp
wipe glaze | Wipe glaze (Lau glaze) |  |  | Mix liquid highlight to adjust wood color | Pha lỏng , hai lai đều để chỉnh màu gỗ
wipe glaze | Wipe glaze (Lau glaze) |  |  | Wipe glaze overall surface . Highligh scotch brite 3M prior to next steps | Lau glaze trên toàn bộ bề mặt . Hai lai bằng bùi nhùi #3M trước khi làm bước kế tiếp
final NC topcoat | Spray Final NC top coat 2 PASS (Phun NC top coat cuối 2 PASS) | Viscosity @ 32-35 oC : 9-10 Sec. NK2 cup (direct) ; Wet film thickness : 50 m-Final coat | Viscosity @ 32-35 oC : 9-10 Sec. NK2 cup (direct) ; Wet film thickness : 50 m-Final coat | Let it dry for at least 12 hours prior to packing | Để khô 12 giờ trước khi đóng gói

## Input
#VALUE! | #VALUE! | 1
| 0 | 2
| 0 | 3
| 0 | 4
| 0 | 5
| 0 | 6
| 0 | 7
| 0 | 8
| 0 | 9
| 0 | 10
| 0 | 11
| 0 | 12
| 0 | 13
| 0 | 14
15
16
17
18
19
20
21
22
23
24
25
26

## consumption
product_code | spray_time | ratio | per_1kg_product
EQ STAIN SAP STAIN ML EQ STAIN ML SAP STAIN |  | pha sẵn | 20M2->25M2
ML STAIN |  | pha sẵn | 6M2->7M2
NE STAIN ML NE STAIN |  | pha sẵn | 8M2->15M2
GLAZE LAU |  | pha sẵn | 9M2->12M2
GLAZE ĐÁNH CỌ |  | pha sẵn | 15M2->30M2
WTFL 001-3 WTFL BK06 |  | pha sẵn | 10M2
PAD STAIN |  | pha sẵn | 30M2
PAD PHUN HẠT |  | ready-mixed | 100M2
STAIN |  | ready-mixed | 6M2->7M2
CVPU 3600 KW57 CVPU B6540 CDPU 1015 | 12 | 2:1:1 | 5M2->6M2
CVPU 3600 CVPU B6540 CDPU 1015 | 10 | 2:1:1.2 | 5M2->6M2
CVPU 6300 CVPU B6540 CDPU 1015 | 11 | 2:1:0.9 | 7M2->8M2
CDPU 3083 VN-1 CDPU B6588VN CDPU 1015 | 14 | 2:1:0.8 | 5M2->6M2
CDPU 3083 VN-1 CDPU B6588VN CDPU 1015 | 12 | 2:1:0.8 | 5M2->6M2
CDPU 3083 LÓT MÀU CDPU B6588VN CDPU 1015 | 14 | 2:1:0.8 | 4.5M2->5M2
CVNC 3290 CONC 1021 | 14 | 1:0.6 | 6M2->7M2
CVNC 3290 CONC 1021 | 12 | 1:0.8 | 6M2->7M2
CVNC 3290 CONC 1021 | 10 | 1:1 | 6M2->7M2
CDNC 3040 CONC 1021 | 16 | 1:0.6 | 6M2->7M2
CDNC 3040 CONC 1021 | 14 | 1:0.8 | 6M2->7M2
CDNC 3040 CONC 1021 | 12 | 1:1 | 6M2->7M2
CDNC 3040 CONC 1021 | 10 | 1:1.2 | 6M2->7M2
CDNC 3043-G CONC 1021 | 14 | 1:0.8 | 6M2->7M2
CDNC 3043-G CONC 1021 | 12 | 1:1 | 6M2->7M2
CDNC 3043-G CONC 1021 | 10 | 1:1.2 | 6M2->7M2
CDNC 380 MÀU CONC 1021 | 14 | 1:0.8 | 6M2->7M2
CDNC 380 MÀU CONC 1021 | 12 | 1:1 | 6M2->7M2
CVNC 380 MÀU CONC 1021 | 14 | 1:1 | 6M2->7M2
CVNC 380 MÀU CONC 1021 | 12 | 1:1.2 | 6M2->7M2
CDNC 7063 CDNC | 12 | 1:1 | 6M2->7M2
CVNC 7020 CDNC 1099 | 12 | 1:0.8 | 7M2->8M2
CVNC 7020 CDNC 1099 | 10 | 1:1 | 7M2->8M2
CDPU BÓNGTRONG CDPU B CDPU 1015 | 12 | 2:1:1 | 6M2->7M2
CDPU BÓNG MÀU CDPU B CDPU 1015 | 12 | 2:1:0.8 | 6M2->7M2
CDNC BÓNG MÀU CDNC 1099 | 12 | 1:1 | 6M2->7M2
CVNC BÓNG MÀU CDNC 1099 | 12 | 1:0.8 | 6M2->7M2

## test
Material Name | group | Viscosity | ratio | per_m2
PAD PHUN HẠT | 1 |  | ready-mixed | 10
STAIN | 2 |  | ready-mixed | 150
CVPU 3600 KW57 | 3 | 12 | 2 | 100
CVPU B6540 | 3 | 12 | 1 | 50
CDPU 1015 | 3 | 12 | 1 | 50
CDPU BÓNG TRONG | 4 | 12 | 2 | 75
CDPU B | 4 | 12 | 1 | 37.5
CDPU 1015 | 4 | 12 | 1 | 37.5
CDPU BÓNG MÀU | 5 | 12 | 2 | 78.94737
CDPU B | 5 | 12 | 1 | 39.47368
CDPU 1015 | 5 | 12 | 0.8 | 31.57895
CVPU 3600 KW57 | 6 | 14 | 1 | 123
CVPU B6540 | 6 | 14 | 2 | 234
CDPU 1015 | 6 | 14 | 3 | 456
CVPU 3600 KW57 | 7 | 14 | 1 | 11
CVPU B6540 | 7 | 14 | 2 | 22

## dict
short_name | name | viscosity_en | viscosity_vn | SPEC_EN | SPEC_VN | hold_time | consumption
Apply W/B | Apply W/B cream powder by brush (Phun W/B màu kem bằng cọ) |  |  | Apply W/B white powder by brush 4"in overall surface then follow by brush 2/2"in to make powder evenly apply and then let it dry for at least 1 hours prior to dry sandinh highlights through | Sửu dụng sơn nước W/B bằng cọ 4"in toàn bộ bề mặt, sau đó dùng cọ 2/2"in tải đều lại để khô 1 giờ trước khi chà nhám hai lai | 60 | 150
Dry brush | Dry brush glaze (Đánh cọ glaze) |  |  | Dry brush glaze overall surface then let dry for at least 15 minutes prior to next steps | Đánh cọ glaze toàn bộ bề mặt để khô 15 phút trước khi làm bước kế tiếp | 15 | 50
Dry sanding | Dry sanding carefully (Chà nhám cẩn thận) |  |  | Dry sanding carefully #320-Grit overall surface . White wood should always be freshly sanded before start finishing, and must be free from grease, oil or other contaminatic, please reject white wood with any defects | Chà nhám cẩn thận #320-Grit. Kiểm tra bề mặt chà nhám nếu bị dính dầu hoặc dính dơ thì phải làm sạch bề mặt trước khi làm bước kế tiếp | 15 | 0.125
Duro stain | Spray Duro stain (Chỉnh màu) |  |  | Spray stain overall surface then let dry for at least 15 minutes prior to next steps | Phun màu toàn bộ bề mặt để khô 15 phút trước khi làm bước kế tiếp | 15 | 150
EQ stain | EQ stain (EQ màu) |  |  | EQ stain overall surface evenly . then wait 15 minutes prior next step | EQ màu trên toàn bộ bề mặt đều . Để khô 15 phút trước khi làm bước kế tiếp | 15 | 50
final NC topcoat | Spray final NC top coat 2 PASS (Phun NC top coat 2 cuối 2 PASS) | Viscosity @ 32-35 oC : 10 Sec. NK2 cup (direct) ; Wet film thickness : 50 m-final coat | Viscosity @ 32-35 oC : 9-10 Sec. NK2 cup (direct) ; Wet film thickness : 50 m-final coat | Let it dry for at least 12 hours prior to packing |  | 720 | 150
ML EQ stain | Spray ML EQ STAIN (Phun ML EQ STAIN) |  |  | Spray evenly to fix substrate depending on wood color . | Phun màu đều để sửa gỗ | 15 | 50
ML NE stain | Spray ML NE STAIN (Phun ML NE STAIN) |  |  | Spray on overall surface evenly | Phun trên toàn bộ bề mặt đều theo mẫu | 15 | 150
ML net stain | ML net stain (ML net màu) |  |  | ML net stain overall surface . Dry sanding #180/320 then let dry for at least 15 minutes prior to next steps | ML net màu trên toàn bộ bề mặt . Chà nhám #180/320 Để khô 15 phút trước khi làm bước kế tiếp | 15 | 100
ML sap stain | Spray ML SAP STAIN (Phun ML SAP STAIN) |  |  | Spray ML SAP STAIN overall surface then let dry for at least 15 minutes prior to next steps | Phun ML SAP STAIN toàn bộ bề mặt để khô 15 phút trước khi làm bước kế tiếp | 15 | 100
ML stain | ML stain (ML màu) |  |  | ML stain overall surface . Highlight scotch brite #3M prior to next step | ML màu trên toàn bộ bề mặt . Hai lai bằng bùi nhùi #3M trước khi làm bước kế tiếp | 15 | 150
NC sealer wash coat | Spray NC sealer wash coat 2 PASS (Phun NC sealer wash coat 2 PASS) | Viscosity @ 32-35 oC : 9-10 Sec. NK2 cup (direct) ; Wet film thickness : 50 m, Let it dry for at least 60 minutes before sanding sponge & scotch brite | Viscosity @ 32-35 oC : 9-10 Sec. NK2 cup (direct) ; Wet film thickness : 50 m, Để khô 60 phút trước khi chà nhám xốp & đẩy bùi nhùi | Dry sanding sponge grit #320 & soctch brite 3M P400, after dry sanding make sure to clean all dust properly from surface prior to next steps | Chà nhám xốp #320 & đẩy bùi nhùi 3M P400, sau khi chà nhám & đẩy bùi nhùi vệ sinh bề mặt trước khi làm bước kế tiếp | 60 | 180
NC topcoat | Spray NC top coat 2 PASS (Phun NC top coat 2 PASS) | Viscosity @ 32-35 oC : 9-10 Sec. NK2 cup (direct) ; Wet film thickness : 50 m, Let it dry for at least 60 minutes before sanding sponge & scotch brite | Viscosity @ 32-35 oC : 9-10 Sec. NK2 cup (direct) ; Wet film thickness : 50 m, Để khô 60 phút trước khi chà nhám xốp & đẩy bùi nhùi | Dry sanding sponge grit #320 & soctch brite 3M P400, after dry sanding make sure to clean all dust properly from surface prior to next steps | Chà nhám xốp #320 & đẩy bùi nhùi 3M P400, sau khi chà nhám & đẩy bùi nhùi vệ sinh bề mặt trước khi làm bước kế tiếp | 60 | 150
NC topcoat on bottom | Spray NC top coat on bottom 2 PASS (Phun Nc top coat màu đáy 2 PASS) | Viscosity @ 32-35 oC : 9-10 Sec. NK2 cup (direct) ; Wet film thickness : 50 m, Let it dry for at least 60 minutes before sanding | Viscosity @ 32-35 oC : 9-10 Sec. NK2 cup (direct) ; Wet film thickness : 50 m, Để khô 60 phút trước khi chà nhám | Dry sanding sponge grit #320 & soctch brite 3M P400, after dry sanding make sure to clean all dust properly from surface prior to next steps | Chà nhám xốp #320 & đẩy bùi nhùi 3M P400, sau khi chà nhám & đẩy bùi nhùi vệ sinh bề mặt trước khi làm bước kế tiếp | 60 | 150
Padding glaze | Pading glaze (Dặm glaze) |  |  | Pading glaze on overall surface . Highlight sanding sponge & scotch brite #320/3M prior to next step | Dặm glaze trên toàn bộ bề mặt . Hai lai bằng bùi nhùi và nhám xốp #320/3M trước khi làm bước kế tiếp | 20 | 50
padding stain | Pading stain (Dặm màu) |  |  | Pading stain on overall surface . Highlight sanding sponge & scotch brite #320/3M prior to next step | Dặm màu trên toàn bộ bề mặt . Hai lai bằng bùi nhùi và nhám xốp #320/3M trước khi làm bước kế tiếp | 20 | 100
PU sealer wash coat | Spray PU sealer wash coat 2 PASS (Phun PU sealer wash coat 2 PASS) | Viscosity @ 32-35 oC : 9.5 Sec. NK2 cup (direct) ; Wet film thickness : 50 m-1st coat, Let it dry for at least 60 minutes before sanding sponge & scotch brite | Viscosity @ 32-35 oC : 9.5 Sec. NK2 cup (direct) ; Wet film thickness : 50 m-1st coat, Để khô 60 phút trước khi chà nhám xốp & đẩy bùi nhùi | Dry sanding sponge grit #320 & soctch brite 3M P400, after dry sanding make sure to clean all dust properly from surface prior to next steps | Chà nhám xốp #320 & đẩy bùi nhùi 3M P400, sau khi chà nhám & đẩy bùi nhùi vệ sinh bề mặt trước khi làm bước kế tiếp | 60 | 200
QC check color | Check color (Kiểm tra màu) |  |  | QC check color refer to the PCP panel | QC kiểm tra màu xem theo mẫu màu và màu đáy | 15 | 80
Rel stain | Rel stain (Phun màu) |  |  | Spray stain overall surface then let dry for at least 15 minutes prior to next steps | Chỉnh màu toàn bộ bề mặt để khô 15 phút trước khi làm bước kế tiếp | 15 | 150
Sap stain | Sap stain (Tem màu) |  |  | Sap stain overall surface evenly . then wait 15 minutes prior next step | Tem màu trên toàn bộ bề mặt đều . Để khô 15 phút trước khi làm bước kế tiếp | 15 | 100
Shading glaze | Shading glaze (Chỉnh glaze) |  |  | Shading glaze & Dry brush glaze overall surface then let dry for at least 45 minutes prior to next steps | Siêu glaze & Đánh cọ toàn bộ bề mặt để khô 45 phút trước khi làm bước kế tiếp | 15 | 80
Shading stain | Shading stain (Chỉnh màu) |  |  | Shading stain overall surface then let dry for at least 15 minutes prior to next steps | Chỉnh màu toàn bộ bề mặt để khô 15 phút trước khi làm bước kế tiếp | 15 | 80
Spray adhesion | Spray adhesion (Phun bám dính) |  |  | Spray adhesion overall surface then let dry for at least 30-60 minutes prior to next steps | Phun bám dính trên toàn bộ bề mặt đều . Để khô 30 đến 60 phút trước khi làm bước kế tiếp | 60 | 100
Spray bottom color | Spray bottom color (Phun màu đáy) |  |  | Spray bottom color overall surface then let dry for at least 15 minutes dry sanding sponge #320 prior to next steps | Phun màu đáy toàn bộ bề mặt để khô 15 phút chà nhám xốp #320 trước khi làm bước kế tiếp | 15 | 100
Spray glaze | Spray glaze (Phun glaze) |  |  | Spray glaze overalls surface then let dry for at least 20 minutes highliight scotch brite 3M prior to next steps | Phun glaze toàn bộ bề mặt để khô 20 phút hai lai bằng bùi nhùi #3M trước khi làm bước kế tiếp | 20 | 50
Spray sap | Spray sap (Phun sap) |  |  | Spray sap on overall surface evenly | Phun đều trên toàn bộ bề mặt theo mẫu | 15 | 50
Spray stain | Spray stain (Phun màu) |  |  | Spray stain overall surface . Dry sanding #180/320 then let dyr for at least 15 minutes prior to next steps | Phun màu trên toàn bộ bề mặt . Chà nhám #180/320 Để khô 15 phút trước khi làm bước kế tiếp | 15 | 150
Touch up | [5 empty] | 15 | 30
White ML stain | Spray for glue white ( Xử lí keo trắng ) |  |  | Spray for glue white overall surface . Let dry for at least 15 minutes prior to next steps | Xử lí keo trắng trên toàn bộ bề mặt . Để khô 15 phút trước khi làm bước kế tiếp | 15 | 100
wipe glaze | Wipe glaze (Lau glaze) |  |  | Wipe glaze overalls surface then let dry for at least 20 minutes highliight scotch brite 3M prior to next steps | Lau glaze toàn bộ bề mặt để khô 20 phút hai lai bằng bùi nhùi #3M trước khi làm bước kế tiếp | 20 | 50